## Detail
Supplier Name: | Texas Instruments Inc. (DUNS# 00-732-1904)
Contact Info: | ti.com/support
Form/Declaration Type: | Distribute - RoHS, REACH, Green and IEC 62474 DB
Created on: | 07/13/2026
Details for "MSP430FR2355TPTR"
Current Product Information
TI part number | Lead finish/Ball material | MSL rating/peak reflow | Assembly site | Package ¦ Pins | Package body size (mm) | Total device mass (mg)*
MSP430FR2355TPTR | NiPdAu | Level-3-260C-168 HR | TI PHILIPPINES A/T | PT ¦ 48 | 7x7x1.4 | 211.8
*Total Device Mass
The summary mass is a rounded value and will be within approximately +/- 10% of the detailed mass value.
Environmental Ratings Information (click on the column headers for details of the stated compliance status)
RoHS | REACH | Green | IEC 62474 DB
Yes | Yes | Yes | Yes
Component Information
|  |  |  | Homogeneous Material Level |  | Component Level
Component | Substance | CAS Number | Amount (mg) | Percentage % | ppm | Percentage % | ppm
Bond Wire
Copper and Its Alloys | Copper | 7440-50-8 | 0.1797 | 96.546463 | 965465 | 0.084825 | 848
Not Categorized | Proprietary Materials |  | 2.1e-05 | 0.011283 | 113 | 1e-05 | 0
Precious Metals | Gold | 7440-57-5 | 0.001092 | 0.586693 | 5867 | 0.000515 | 5
Precious Metals | Palladium | 7440-05-3 | 0.005312 | 2.85395 | 28539 | 0.002507 | 25
Precious Metals | Silver | 7440-22-4 | 3e-06 | 0.001612 | 16 | 1e-06 | 0
Sub-Total |  |  | 0.186128 | 100 | 1000000 | 0.087859 | 879
Die Attach Adhesive
Precious Metals | Silver | 7440-22-4 | 0.793691 | 74.999976 | 750000 | 0.374652 | 3747
Thermoplastics | Epoxy | 85954-11-6 | 0.264564 | 25.000024 | 250000 | 0.124884 | 1249
Sub-Total |  |  | 1.058255 | 100 | 1000000 | 0.499537 | 4995
Lead Frame
Copper and Its Alloys | Copper | 7440-50-8 | 83.328604 | 97.3465 | 973465 | 39.334272 | 393343
Copper and Its Alloys | Iron | 7439-89-6 | 2.089496 | 2.441 | 24410 | 0.986322 | 9863
Copper and Its Alloys | Phosphorus | 7723-14-0 | 0.07062 | 0.0825 | 825 | 0.033335 | 333
Zinc and Its Alloys | Zinc | 7440-66-6 | 0.11128 | 0.13 | 1300 | 0.052528 | 525
Sub-Total |  |  | 85.6 | 100 | 1000000 | 40.406457 | 404065
Lead Frame Plating
Nickel and Its Alloys | Nickel | 7440-02-0 | 0.283458 | 95.120134 | 951201 | 0.133803 | 1338
Precious Metals | Gold | 7440-57-5 | 0.002324 | 0.779866 | 7799 | 0.001097 | 11
Precious Metals | Palladium | 7440-05-3 | 0.012218 | 4.1 | 41000 | 0.005767 | 58
Sub-Total |  |  | 0.298 | 100 | 1000000 | 0.140667 | 1407
Mold Compound
Other Inorganic Materials | Fused Silica | 60676-86-0 | 106.168025 | 88.000001 | 880000 | 50.115348 | 501153
Other Organic Materials | Carbon Black | 1333-86-4 | 0.361936 | 0.3 | 3000 | 0.170848 | 1708
Other Organic Materials | Chlorine | 7782-50-5 | 0.001206 | 0.001 | 10 | 0.000569 | 6
Thermoplastics | Epoxy | 85954-11-6 | 14.114315 | 11.699 | 116990 | 6.662494 | 66625
Sub-Total |  |  | 120.645482 | 100 | 1000000 | 56.949258 | 569493
Semiconductor Device
Ceramics / Glass | Doped Silicon | 7440-21-3 | 4.059463 | 100 | 1000000 | 1.916221 | 19162
Sub-Total |  |  | 4.059463 | 100 | 1000000 | 1.916221 | 19162
Total |  |  | 211.847328 |  |  | 100 | 1000000
Important Note
The ppm values are at the homogeneous material level and are maximum concentration values.
The amount (mg) represents the maximum total amount of each substance within the component.
Refer to the following document for additional information:
Environmental FAQs
Important Part Information
There is a remote possibility the Customer Part Number (CPN) your company uses could reference more than one TI part number. This is due to two or more users (EMSIs or subcontractors) using the same CPN for different TI part numbers. If this occurs, please check your Customer Part Number and cross reference it with the TI part number seen on this page.
Product Content Methodology: Refer the following document for an overview of the TI approach to providing material content compliance data.
Environmental FAQs
Material Declaration Certificate for Semiconductor IC Packaged Products
TI certifies that the material content information provided by TI is representative and accurate to the best of their knowledge based on material information provided by its suppliers and their combination into finished IC packaged products. TI semiconductor products designated to be RoHS compliant, with or without claiming exemptions fully meet the latest EU RoHS Directive requirements along with other legislation as seen in the former JIG-101 list that has been transferred to the IEC 62474 database.
Important Information/Disclaimer
TI bases its material content information on information provided by third-party suppliers and has taken, and continues to take, reasonably diligent steps to provide any required or available information. TI may not have conducted destructive testing or chemical analysis on incoming materials and chemicals. TI and TI suppliers may consider certain information to be proprietary, and thus certain information may not be available for release by TI. The material content information is provided by TI "as is."
For additional information, click here to contact TI customer support.
Signature: (click here for TI's complete RoHS position statement and signed certificate)
Signature: (click here for TI's complete REACH position statement and signed certificate)
Vice President, Worldwide SC Quality
For additional environmental position statements, please go to www.ti.com/ecoinfo
Created on: 07/13/2026