## Declaration
Nexperia
Product Content Declaration for BUK6D43-40P
OPNs | 934660216115: BUK6D43-40PX (RFS)
REACH | Compliant with Regulation 1907/2006/EC (REACH). Does not contain REACH SVHC substances exceeding 1000 ppm of the article.
EU RoHS | Compliant with Directive 2011/65/EU, amended by Directive 2015/863/EU, on the restriction of the use of certain hazardous substances in electrical and electronic equipment ('RoHS 2 amended') without exemptions.
CN RoHS | Compliant with Chinese ACPEIP (Administration on the Control of Pollution Caused by Electronic Information Products) (CN RoHS) without exemptions.
ELV | Compliant with Directive 2000/53/EC, amended by Directive 2023/533, on end of life vehicles (ELV) without exemptions.
PFAS | Does not contain any intentionally added per- and polyfluoroalkyl substances (PFAS).
CA Proposition 65 | Contains California Proposition 65 substance(s) [at the article level]: substance 1333-86-4: 2519 ppm; substance 7439-92-1: 1 ppm; substance 7440-02-0: 21391 ppm;
IEC 62474 | Contains IEC 62474 substance(s) [at the article level]: substance 1333-86-4: 2519 ppm; substance 7439-92-1: 1 ppm; substance 7440-02-0: 21391 ppm;
RHF Indicator | Lead-free and halogen-free according to Nexperia's halogen-free definition.
Material | Homogeneous Material | Material Group | Substance | CAS No. | Mass (mg) | Material (%) | Part (%)
Adhesive | Adhesive | Filler | Silver (Ag) | 7440-22-4 | 0.056 | 80 | 0.756406
Adhesive | Adhesive | Polymer | Poly(isobornyl) methacrylate | 64114-51-8 | 0.007 | 10 | 0.094551
Adhesive | Adhesive | Polymer | Bismaleimide resin |  | 0.006125 | 8.75 | 0.082732
Adhesive | Adhesive | Polymer | Polysiloxanes | 63148-53-8 | 0.0007 | 1 | 0.009455
Adhesive | Adhesive | Polymer | Acrylic resin |  | 0.000168 | 0.24 | 0.002269
Adhesive | Adhesive | Curing accelerators/Catalyst | Palladium (Pd) | 7440-05-3 | 7e-06 | 0.01 | 9.4e-05
Adhesive Total |  |  |  |  | 0.07 | 100 | 0.945507
Die | Die | Doped silicon | Silicon (Si) | 7440-21-3 | 0.498 | 100 | 6.726607
Die Total |  |  |  |  | 0.498 | 100 | 6.726607
Lead Frame | Base Alloy C70250 | Copper alloy | Copper (Cu) | 7440-50-8 | 2.704913 | 93.5956 | 36.535919
Lead Frame | Base Alloy C70250 | Copper alloy | Nickel (Ni) | 7440-02-0 | 0.084353 | 2.9188 | 1.139376
Lead Frame | Base Alloy C70250 | Copper alloy | Silicon (Si) | 7440-21-3 | 0.018276 | 0.6324 | 0.246858
Lead Frame | Base Alloy C70250 | Copper alloy | Magnesium (Mg) | 7439-95-4 | 0.004217 | 0.1459 | 0.05696
Lead Frame | Pre-Plating 1 | Pure metal layer | Nickel (Ni) | 7440-02-0 | 0.074013 | 2.561 | 0.999712
Lead Frame | Pre-Plating 2 | Pure metal layer | Palladium (Pd) | 7440-05-3 | 0.003266 | 0.113 | 0.044115
Lead Frame | Pre-Plating 3 | Pure metal layer | Gold (Au) | 7440-57-5 | 0.000962 | 0.0333 | 0.012994
Lead Frame Total |  |  |  |  | 2.89 | 100 | 39.035934
Mould Compound | Mould Compound | Filler | Silica fused | 60676-86-0 | 2.238 | 60 | 30.229211
Mould Compound | Mould Compound | Filler | Silica | 7631-86-9 | 0.8579 | 23 | 11.587864
Mould Compound | Mould Compound | Polymer | Epoxy resin system |  | 0.2611 | 7 | 3.526742
Mould Compound | Mould Compound | Polymer | Phenolic resin |  | 0.2238 | 6 | 3.022921
Mould Compound | Mould Compound | Flame retardant | Aluminium hydroxide (Al(OH)3) | 21645-51-2 | 0.1119 | 3 | 1.511461
Mould Compound | Mould Compound | Ion trapping agent | Bismuth (Bi) | 7440-69-9 | 0.01865 | 0.5 | 0.25191
Mould Compound | Mould Compound | Pigment | Carbon black | 1333-86-4 | 0.01865 | 0.5 | 0.25191
Mould Compound Total |  |  |  |  | 3.73 | 100 | 50.382019
Post-Plating | Post-Plating | Tin solder | Tin (Sn) | 7440-31-5 | 0.169898 | 99.94 | 2.294853
Post-Plating | Post-Plating | Impurity | Non-declarable |  | 9.4e-05 | 0.0555 | 0.00127
Post-Plating | Post-Plating | Impurity | Lead (Pb) | 7439-92-1 | 8e-06 | 0.0045 | 0.000108
Post-Plating Total |  |  |  |  | 0.17 | 100 | 2.296231
Wire | Wire | Pure metal | Copper (Cu) | 7440-50-8 | 0.045431 | 99.99 | 0.613648
Wire | Wire | Impurity | Non-declarable |  | 4e-06 | 0.01 | 5.4e-05
Wire Total |  |  |  |  | 0.045435 | 100 | 0.613702
Total |  |  |  |  | 7.403435 |  | 100
Info
Report created on 2026-05-17 19:42:43 CEST+0200
Disclaimer
All information in this document is furnished for exploratory or indicative purposes only. All information in this document is believed to be accurate and reliable. However, Nexperia does not give any representations or warranties as to the accuracy or completeness of such information and shall have no liability for the consequences of use of such information. Nexperia may make changes to information published in this document at any time and without notice. Minor deviations may occur in the products from different manufacturing location. This document supersedes and replaces all information supplied prior to the publication hereof. Nothing in this document may be interpreted or construed as an offer to sell products that is open for acceptance or the grant, conveyance or implication of any license under any copyrights, patents or other industrial or intellectual property rights.

## CN RoHS
Nexperia
Product Content Declaration for BUK6D43-40P
部件名称 Component | 有毒有害物质或元素 (Toxic and hazardous substances or elements)
| 铅 Pb | 汞 Hg | 镉 Cd | 六价铬 Cr6+ | 多溴联苯 PBB | 多溴二苯醚 PBDE | 邻苯二甲酸二(2-乙基己)酯 DEHP | 邻苯二甲酸丁苄酯 BBP | 邻苯二甲酸二丁酯 DBP | 邻苯二甲酸二异丁酯 DIBP
胶黏剂 (Adhesive) | ◯ | ◯ | ◯ | ◯ | ◯ | ◯ | ◯ | ◯ | ◯ | ◯
半导体芯片 (Die) | ◯ | ◯ | ◯ | ◯ | ◯ | ◯ | ◯ | ◯ | ◯ | ◯
基底合金 (Base Alloy) | ◯ | ◯ | ◯ | ◯ | ◯ | ◯ | ◯ | ◯ | ◯ | ◯
预镀层1 (Pre-Plating 1) | ◯ | ◯ | ◯ | ◯ | ◯ | ◯ | ◯ | ◯ | ◯ | ◯
预镀层2 (Pre-Plating 2) | ◯ | ◯ | ◯ | ◯ | ◯ | ◯ | ◯ | ◯ | ◯ | ◯
预镀层3 (Pre-Plating 3) | ◯ | ◯ | ◯ | ◯ | ◯ | ◯ | ◯ | ◯ | ◯ | ◯
模封料 (Mould Compound) | ◯ | ◯ | ◯ | ◯ | ◯ | ◯ | ◯ | ◯ | ◯ | ◯
后镀层 (Post-Plating) | ◯ | ◯ | ◯ | ◯ | ◯ | ◯ | ◯ | ◯ | ◯ | ◯
导线 (Wire) | ◯ | ◯ | ◯ | ◯ | ◯ | ◯ | ◯ | ◯ | ◯ | ◯
◯ 表示该有害物质在该部件的所有均质材料中的含量均符合 GB/T 26572 规定的限量要求。 Indicates that the content of the hazardous substance in all homogeneous materials of this part complies with the limit requirements of GB/T 26572.
✕ 表示该有害物质在该部件的至少一种均质材料中的含量超过 GB/T 26572 规定的限量要求（如适用，符合相关豁免要求）。 Indicates that the content of the hazardous substance in at least one homogeneous material of this part exceeds the limit requirements of GB/T 26572 (where applicable, in accordance with relevant exemptions).
该半导体产品符合中国 RoHS 要求，适用"e"标识，环境保护使用期限（EFUP）标识不适用。 This semiconductor product complies with China RoHS requirements and bears the "e" mark; therefore, the Environmental Friendly Use Period (EFUP) marking is not applicable.
注：EFUP 的确定基于产品在正常使用条件下的环境与可靠性评估。 Note: The EFUP is determined based on environmental and reliability assessments under normal operating conditions.
Info
Report created on 2026-05-17 19:42:43 CEST+0200
Disclaimer
All information in this document is furnished for exploratory or indicative purposes only. All information in this document is believed to be accurate and reliable. However, Nexperia does not give any representations or warranties as to the accuracy or completeness of such information and shall have no liability for the consequences of use of such information. Nexperia may make changes to information published in this document at any time and without notice. Minor deviations may occur in the products from different manufacturing location. This document supersedes and replaces all information supplied prior to the publication hereof. Nothing in this document may be interpreted or construed as an offer to sell products that is open for acceptance or the grant, conveyance or implication of any license under any copyrights, patents or other industrial or intellectual property rights.